## Sheet1
GGP size | Replacement | Cement | Max size | CA | FA | WC Ratio | SiO2 | CaO | Na2O | Days | CS
0 | 0 | 496 | 22.5 | 1323 | 563 | 0.47 | 89.1 |  |  | 7 | 30.44
150 | 5 | 496 | 22.5 | 1323 | 563 | 0.47 | 89.1 |  |  | 7 | 33.09
150 | 15 | 496 | 22.5 | 1323 | 563 | 0.47 | 89.1 |  |  | 7 | 27.66
150 | 25 | 496 | 22.5 | 1323 | 563 | 0.47 | 89.1 |  |  | 7 | 21.83
0 | 0 | 496 | 22.5 | 1323 | 563 | 0.47 | 89.1 |  |  | 28 | 54.04
150 | 5 | 496 | 22.5 | 1323 | 563 | 0.47 | 89.1 |  |  | 28 | 46.31
150 | 15 | 496 | 22.5 | 1323 | 563 | 0.47 | 89.1 |  |  | 28 | 43.26
150 | 25 | 496 | 22.5 | 1323 | 563 | 0.47 | 89.1 |  |  | 28 | 34.71
0 | 0 | 496 | 22.5 | 1323 | 563 | 0.47 | 89.1 |  |  | 56 | 55.27
150 | 5 | 496 | 22.5 | 1323 | 563 | 0.47 | 89.1 |  |  | 56 | 54.72
150 | 15 | 496 | 22.5 | 1323 | 563 | 0.47 | 89.1 |  |  | 56 | 45.57
150 | 25 | 496 | 22.5 | 1323 | 563 | 0.47 | 89.1 |  |  | 56 | 39.67
0 | 0 | 362 | 12.5 | 1448 | 724 | 0.5 | 64.94 | 18.55 | 9.16 | 7 | 29.77
75 | 10 | 362 | 12.5 | 1448 | 724 | 0.5 | 64.94 | 18.55 | 9.16 | 7 | 14.54
75 | 20 | 362 | 12.5 | 1448 | 724 | 0.5 | 64.94 | 18.55 | 9.16 | 7 | 11.52
0 | 0 | 362 | 12.5 | 1448 | 724 | 0.5 | 64.94 | 18.55 | 9.16 | 28 | 38.82
75 | 10 | 362 | 12.5 | 1448 | 724 | 0.5 | 64.94 | 18.55 | 9.16 | 28 | 27.85
75 | 20 | 362 | 12.5 | 1448 | 724 | 0.5 | 64.94 | 18.55 | 9.16 | 28 | 20.16
0 | 0 | 465 | 20 | 1030 | 715 | 0.43 | 59.7 | 18.2 | 14.7 | 7 | 28
150 | 5 | 465 | 20 | 1030 | 715 | 0.43 | 59.7 | 18.2 | 14.7 | 7 | 37
150 | 10 | 465 | 20 | 1030 | 715 | 0.43 | 59.7 | 18.2 | 14.7 | 7 | 34
150 | 15 | 465 | 20 | 1030 | 715 | 0.43 | 59.7 | 18.2 | 14.7 | 7 | 30
150 | 20 | 465 | 20 | 1030 | 715 | 0.43 | 59.7 | 18.2 | 14.7 | 7 | 25
0 | 0 | 465 | 20 | 1030 | 715 | 0.43 | 59.7 | 18.2 | 14.7 | 28 | 42
150 | 5 | 465 | 20 | 1030 | 715 | 0.43 | 59.7 | 18.2 | 14.7 | 28 | 48
150 | 10 | 465 | 20 | 1030 | 715 | 0.43 | 59.7 | 18.2 | 14.7 | 28 | 46
150 | 15 | 465 | 20 | 1030 | 715 | 0.43 | 59.7 | 18.2 | 14.7 | 28 | 43
150 | 20 | 465 | 20 | 1030 | 715 | 0.43 | 59.7 | 18.2 | 14.7 | 28 | 36
0 | 0 | 465 | 20 | 1030 | 715 | 0.43 | 59.7 | 18.2 | 14.7 | 60 | 47
150 | 5 | 465 | 20 | 1030 | 715 | 0.43 | 59.7 | 18.2 | 14.7 | 60 | 58
150 | 10 | 465 | 20 | 1030 | 715 | 0.43 | 59.7 | 18.2 | 14.7 | 60 | 56
150 | 15 | 465 | 20 | 1030 | 715 | 0.43 | 59.7 | 18.2 | 14.7 | 60 | 50
150 | 20 | 465 | 20 | 1030 | 715 | 0.43 | 59.7 | 18.2 | 14.7 | 60 | 42
0 | 0 | 465 | 20 | 1030 | 715 | 0.43 | 59.7 | 18.2 | 14.7 | 60 | 47
150 | 5 | 465 | 20 | 1030 | 715 | 0.43 | 59.7 | 18.2 | 14.7 | 60 | 58
150 | 10 | 465 | 20 | 1030 | 715 | 0.43 | 59.7 | 18.2 | 14.7 | 60 | 56
150 | 15 | 465 | 20 | 1030 | 715 | 0.43 | 59.7 | 18.2 | 14.7 | 60 | 50
150 | 20 | 465 | 20 | 1030 | 715 | 0.43 | 59.7 | 18.2 | 14.7 | 60 | 42
0 | 0 | 465 | 20 | 1030 | 715 | 0.43 | 59.7 | 18.2 | 14.7 | 90 | 55
150 | 5 | 465 | 20 | 1030 | 715 | 0.43 | 59.7 | 18.2 | 14.7 | 90 | 65
150 | 10 | 465 | 20 | 1030 | 715 | 0.43 | 59.7 | 18.2 | 14.7 | 90 | 61
150 | 15 | 465 | 20 | 1030 | 715 | 0.43 | 59.7 | 18.2 | 14.7 | 90 | 56
150 | 20 | 465 | 20 | 1030 | 715 | 0.43 | 59.7 | 18.2 | 14.7 | 90 | 47
0 | 0 | 426 | 20 | 1186 | 545 | 0.45 | 72.39 | 11.25 | 13.52 | 7 | 23
75 | 5 | 426 | 20 | 1186 | 545 | 0.45 | 72.39 | 11.25 | 13.52 | 7 | 26.8
75 | 10 | 426 | 20 | 1186 | 545 | 0.45 | 72.39 | 11.25 | 13.52 | 7 | 30.3
75 | 15 | 426 | 20 | 1186 | 545 | 0.45 | 72.39 | 11.25 | 13.52 | 7 | 24.53
0 | 0 | 426 | 20 | 1186 | 545 | 0.45 | 72.39 | 11.25 | 13.52 | 14 | 28.4
75 | 5 | 426 | 20 | 1186 | 545 | 0.45 | 72.39 | 11.25 | 13.52 | 14 | 31.61
75 | 10 | 426 | 20 | 1186 | 545 | 0.45 | 72.39 | 11.25 | 13.52 | 14 | 33.03
75 | 15 | 426 | 20 | 1186 | 545 | 0.45 | 72.39 | 11.25 | 13.52 | 14 | 27.25
0 | 0 | 426 | 20 | 1186 | 545 | 0.45 | 72.39 | 11.25 | 13.52 | 28 | 33.2
75 | 5 | 426 | 20 | 1186 | 545 | 0.45 | 72.39 | 11.25 | 13.52 | 28 | 34.79
75 | 10 | 426 | 20 | 1186 | 545 | 0.45 | 72.39 | 11.25 | 13.52 | 28 | 36.18
75 | 15 | 426 | 20 | 1186 | 545 | 0.45 | 72.39 | 11.25 | 13.52 | 28 | 32.04
0 | 0 | 275 | 20 | 1100 | 550 | 0.5 | 71.4 | 8.74 | 11.8 | 3 | 11.04
10 | 15 | 275 | 20 | 1100 | 550 | 0.5 | 71.4 | 8.74 | 11.8 | 3 | 8.48
10 | 18 | 275 | 20 | 1100 | 550 | 0.5 | 71.4 | 8.74 | 11.8 | 3 | 11.83
10 | 21 | 275 | 20 | 1100 | 550 | 0.5 | 71.4 | 8.74 | 11.8 | 3 | 13.11
10 | 24 | 275 | 20 | 1100 | 550 | 0.5 | 71.4 | 8.74 | 11.8 | 3 | 10.3
10 | 27 | 275 | 20 | 1100 | 550 | 0.5 | 71.4 | 8.74 | 11.8 | 3 | 9.96
10 | 30 | 275 | 20 | 1100 | 550 | 0.5 | 71.4 | 8.74 | 11.8 | 3 | 3.99
0 | 0 | 275 | 20 | 1100 | 550 | 0.5 | 71.4 | 8.74 | 11.8 | 7 | 18.74
10 | 15 | 275 | 20 | 1100 | 550 | 0.5 | 71.4 | 8.74 | 11.8 | 7 | 12.14
10 | 18 | 275 | 20 | 1100 | 550 | 0.5 | 71.4 | 8.74 | 11.8 | 7 | 13.89
10 | 21 | 275 | 20 | 1100 | 550 | 0.5 | 71.4 | 8.74 | 11.8 | 7 | 16.53
10 | 24 | 275 | 20 | 1100 | 550 | 0.5 | 71.4 | 8.74 | 11.8 | 7 | 14.26
10 | 27 | 275 | 20 | 1100 | 550 | 0.5 | 71.4 | 8.74 | 11.8 | 7 | 11.88
10 | 30 | 275 | 20 | 1100 | 550 | 0.5 | 71.4 | 8.74 | 11.8 | 7 | 7.38
0 | 0 | 275 | 20 | 1100 | 550 | 0.5 | 71.4 | 8.74 | 11.8 | 14 | 19.79
10 | 15 | 275 | 20 | 1100 | 550 | 0.5 | 71.4 | 8.74 | 11.8 | 14 | 13.09
10 | 18 | 275 | 20 | 1100 | 550 | 0.5 | 71.4 | 8.74 | 11.8 | 14 | 15.88
10 | 21 | 275 | 20 | 1100 | 550 | 0.5 | 71.4 | 8.74 | 11.8 | 14 | 17.95
10 | 24 | 275 | 20 | 1100 | 550 | 0.5 | 71.4 | 8.74 | 11.8 | 14 | 14.87
10 | 27 | 275 | 20 | 1100 | 550 | 0.5 | 71.4 | 8.74 | 11.8 | 14 | 13.12
10 | 30 | 275 | 20 | 1100 | 550 | 0.5 | 71.4 | 8.74 | 11.8 | 14 | 8.94
0 | 0 | 275 | 20 | 1100 | 550 | 0.5 | 71.4 | 8.74 | 11.8 | 28 | 20.26
10 | 15 | 275 | 20 | 1100 | 550 | 0.5 | 71.4 | 8.74 | 11.8 | 28 | 18.3
10 | 18 | 275 | 20 | 1100 | 550 | 0.5 | 71.4 | 8.74 | 11.8 | 28 | 18.91
10 | 21 | 275 | 20 | 1100 | 550 | 0.5 | 71.4 | 8.74 | 11.8 | 28 | 20.13
10 | 24 | 275 | 20 | 1100 | 550 | 0.5 | 71.4 | 8.74 | 11.8 | 28 | 16.06
10 | 27 | 275 | 20 | 1100 | 550 | 0.5 | 71.4 | 8.74 | 11.8 | 28 | 13.78
10 | 30 | 275 | 20 | 1100 | 550 | 0.5 | 71.4 | 8.74 | 11.8 | 28 | 9.99
0 | 0 | 342.86 | 20 | 1371.43 | 685.71 | 0.6 | 71.4 | 10.6 | 12.7 | 7 | 23.17
300 | 10 | 342.86 | 20 | 1371.43 | 685.71 | 0.6 | 71.4 | 10.6 | 12.7 | 7 | 16.63
300 | 20 | 342.86 | 20 | 1371.43 | 685.71 | 0.6 | 71.4 | 10.6 | 12.7 | 7 | 11.21
300 | 30 | 342.86 | 20 | 1371.43 | 685.71 | 0.6 | 71.4 | 10.6 | 12.7 | 7 | 12.33
0 | 0 | 342.86 | 20 | 1371.43 | 685.71 | 0.6 | 71.4 | 10.6 | 12.7 | 14 | 27.26
300 | 10 | 342.86 | 20 | 1371.43 | 685.71 | 0.6 | 71.4 | 10.6 | 12.7 | 14 | 21.46
300 | 20 | 342.86 | 20 | 1371.43 | 685.71 | 0.6 | 71.4 | 10.6 | 12.7 | 14 | 12.14
300 | 30 | 342.86 | 20 | 1371.43 | 685.71 | 0.6 | 71.4 | 10.6 | 12.7 | 14 | 13.16
0 | 0 | 342.86 | 20 | 1371.43 | 685.71 | 0.6 | 71.4 | 10.6 | 12.7 | 21 | 28.52
300 | 10 | 342.86 | 20 | 1371.43 | 685.71 | 0.6 | 71.4 | 10.6 | 12.7 | 21 | 22.09
300 | 20 | 342.86 | 20 | 1371.43 | 685.71 | 0.6 | 71.4 | 10.6 | 12.7 | 21 | 17.07
300 | 30 | 342.86 | 20 | 1371.43 | 685.71 | 0.6 | 71.4 | 10.6 | 12.7 | 21 | 15.39
0 | 0 | 342.86 | 20 | 1371.43 | 685.71 | 0.6 | 71.4 | 10.6 | 12.7 | 28 | 33.28
300 | 10 | 342.86 | 20 | 1371.43 | 685.71 | 0.6 | 71.4 | 10.6 | 12.7 | 28 | 24.47
300 | 20 | 342.86 | 20 | 1371.43 | 685.71 | 0.6 | 71.4 | 10.6 | 12.7 | 28 | 17.71
300 | 30 | 342.86 | 20 | 1371.43 | 685.71 | 0.6 | 71.4 | 10.6 | 12.7 | 28 | 15.48
0 | 0 | 350 | 12.5 | 1084 | 723 | 0.5 | 71.4 | 11.2 | 12.25 | 7 | 28.7
23 | 5 | 350 | 12.5 | 1082 | 721 | 0.5 | 71.4 | 11.2 | 12.25 | 7 | 30.1
23 | 10 | 350 | 12.5 | 1080 | 720 | 0.5 | 71.4 | 11.2 | 12.25 | 7 | 27.38
23 | 15 | 350 | 12.5 | 1078 | 718 | 0.5 | 71.4 | 11.2 | 12.25 | 7 | 26.89
23 | 20 | 350 | 12.5 | 1076 | 717 | 0.5 | 71.4 | 11.2 | 12.25 | 7 | 26.09
23 | 25 | 350 | 12.5 | 1074 | 716 | 0.5 | 71.4 | 11.2 | 12.25 | 7 | 25.38
0 | 0 | 350 | 12.5 | 1084 | 723 | 0.5 | 71.4 | 11.2 | 12.25 | 28 | 32.2
23 | 5 | 350 | 12.5 | 1082 | 721 | 0.5 | 71.4 | 11.2 | 12.25 | 28 | 33.84
23 | 10 | 350 | 12.5 | 1080 | 720 | 0.5 | 71.4 | 11.2 | 12.25 | 28 | 30.75
23 | 15 | 350 | 12.5 | 1078 | 718 | 0.5 | 71.4 | 11.2 | 12.25 | 28 | 29.18
23 | 20 | 350 | 12.5 | 1076 | 717 | 0.5 | 71.4 | 11.2 | 12.25 | 28 | 28.1
23 | 25 | 350 | 12.5 | 1074 | 716 | 0.5 | 71.4 | 11.2 | 12.25 | 28 | 27.24
0 | 0 | 350 | 12.5 | 1084 | 723 | 0.5 | 71.4 | 11.2 | 12.25 | 56 | 34.5
23 | 5 | 350 | 12.5 | 1082 | 721 | 0.5 | 71.4 | 11.2 | 12.25 | 56 | 36.09
23 | 10 | 350 | 12.5 | 1080 | 720 | 0.5 | 71.4 | 11.2 | 12.25 | 56 | 32.04
23 | 15 | 350 | 12.5 | 1078 | 718 | 0.5 | 71.4 | 11.2 | 12.25 | 56 | 31.15
23 | 20 | 350 | 12.5 | 1076 | 717 | 0.5 | 71.4 | 11.2 | 12.25 | 56 | 30.58
23 | 25 | 350 | 12.5 | 1074 | 716 | 0.5 | 71.4 | 11.2 | 12.25 | 56 | 29.29
0 | 0 | 450 | 12.5 | 1059 | 706 | 0.35 | 71.4 | 11.2 | 12.25 | 7 | 36.49
23 | 5 | 450 | 12.5 | 1056 | 704 | 0.35 | 71.4 | 11.2 | 12.25 | 7 | 36.42
23 | 10 | 450 | 12.5 | 1054 | 703 | 0.35 | 71.4 | 11.2 | 12.25 | 7 | 38.51
23 | 15 | 450 | 12.5 | 1052 | 702 | 0.35 | 71.4 | 11.2 | 12.25 | 7 | 36.23
23 | 20 | 450 | 12.5 | 1050 | 700 | 0.35 | 71.4 | 11.2 | 12.25 | 7 | 34.09
23 | 25 | 450 | 12.5 | 1048 | 698 | 0.35 | 71.4 | 11.2 | 12.25 | 7 | 32.6
0 | 0 | 450 | 12.5 | 1059 | 706 | 0.35 | 71.4 | 11.2 | 12.25 | 28 | 44.32
23 | 5 | 450 | 12.5 | 1056 | 704 | 0.35 | 71.4 | 11.2 | 12.25 | 28 | 45.42
23 | 10 | 450 | 12.5 | 1054 | 703 | 0.35 | 71.4 | 11.2 | 12.25 | 28 | 46.45
23 | 15 | 450 | 12.5 | 1052 | 702 | 0.35 | 71.4 | 11.2 | 12.25 | 28 | 40.14
23 | 20 | 450 | 12.5 | 1050 | 700 | 0.35 | 71.4 | 11.2 | 12.25 | 28 | 39.39
23 | 25 | 450 | 12.5 | 1048 | 698 | 0.35 | 71.4 | 11.2 | 12.25 | 28 | 38.08
0 | 0 | 450 | 12.5 | 1059 | 706 | 0.35 | 71.4 | 11.2 | 12.25 | 56 | 45.51
23 | 5 | 450 | 12.5 | 1056 | 704 | 0.35 | 71.4 | 11.2 | 12.25 | 56 | 48.08
23 | 10 | 450 | 12.5 | 1054 | 703 | 0.35 | 71.4 | 11.2 | 12.25 | 56 | 49.18
23 | 15 | 450 | 12.5 | 1052 | 702 | 0.35 | 71.4 | 11.2 | 12.25 | 56 | 43.15
23 | 20 | 450 | 12.5 | 1050 | 700 | 0.35 | 71.4 | 11.2 | 12.25 | 56 | 41.12
23 | 25 | 450 | 12.5 | 1048 | 698 | 0.35 | 71.4 | 11.2 | 12.25 | 56 | 39.73
0 | 0 | 350 | 12.5 | 1084 | 723 | 0.5 | 71.4 | 11.2 | 12.25 | 7 | 28.7
23 | 4.76 | 267.5 | 12.5 | 1073 | 716 | 0.476 | 71.4 | 11.2 | 12.25 | 7 | 31.1
23 | 9.1 | 385 | 12.5 | 1063 | 709 | 0.455 | 71.4 | 11.2 | 12.25 | 7 | 32.5
23 | 12.93 | 402.5 | 12.5 | 1053 | 702 | 0.435 | 71.4 | 11.2 | 12.25 | 7 | 34.2
23 | 16.67 | 420 | 12.5 | 1042 | 695 | 0.416 | 71.4 | 11.2 | 12.25 | 7 | 29.5
23 | 20 | 437.5 | 12.5 | 1032 | 688 | 0.4 | 71.4 | 11.2 | 12.25 | 7 | 29.28
0 | 0 | 350 | 12.5 | 1084 | 723 | 0.5 | 71.4 | 11.2 | 12.25 | 28 | 32.2
23 | 4.76 | 267.5 | 12.5 | 1073 | 716 | 0.476 | 71.4 | 11.2 | 12.25 | 28 | 33.7
23 | 9.1 | 385 | 12.5 | 1063 | 709 | 0.455 | 71.4 | 11.2 | 12.25 | 28 | 36.9
23 | 12.93 | 402.5 | 12.5 | 1053 | 702 | 0.435 | 71.4 | 11.2 | 12.25 | 28 | 37.9
23 | 16.67 | 420 | 12.5 | 1042 | 695 | 0.416 | 71.4 | 11.2 | 12.25 | 28 | 33
23 | 20 | 437.5 | 12.5 | 1032 | 688 | 0.4 | 71.4 | 11.2 | 12.25 | 28 | 31.1
0 | 0 | 350 | 12.5 | 1084 | 723 | 0.5 | 71.4 | 11.2 | 12.25 | 56 | 34.5
23 | 4.76 | 267.5 | 12.5 | 1073 | 716 | 0.476 | 71.4 | 11.2 | 12.25 | 56 | 35.98
23 | 9.1 | 385 | 12.5 | 1063 | 709 | 0.455 | 71.4 | 11.2 | 12.25 | 56 | 39.4
23 | 12.93 | 402.5 | 12.5 | 1053 | 702 | 0.435 | 71.4 | 11.2 | 12.25 | 56 | 41
23 | 16.67 | 420 | 12.5 | 1042 | 695 | 0.416 | 71.4 | 11.2 | 12.25 | 56 | 34.25
23 | 20 | 437.5 | 12.5 | 1032 | 688 | 0.4 | 71.4 | 11.2 | 12.25 | 56 | 32.23
0 | 0 | 450 | 12.5 | 1032 | 688 | 0.4 | 71.4 | 11.2 | 12.25 | 7 | 36.49
23 | 4.76 | 472.5 | 12.5 | 1032 | 688 | 0.4 | 71.4 | 11.2 | 12.25 | 7 | 38.6
23 | 9.1 | 495 | 12.5 | 1032 | 688 | 0.4 | 71.4 | 11.2 | 12.25 | 7 | 39.2
23 | 12.93 | 517.5 | 12.5 | 1032 | 688 | 0.4 | 71.4 | 11.2 | 12.25 | 7 | 40.7
23 | 16.67 | 540 | 12.5 | 1032 | 688 | 0.4 | 71.4 | 11.2 | 12.25 | 7 | 41.8
23 | 20 | 562.5 | 12.5 | 1032 | 688 | 0.4 | 71.4 | 11.2 | 12.25 | 7 | 40.9
0 | 0 | 450 | 12.5 | 1032 | 688 | 0.4 | 71.4 | 11.2 | 12.25 | 28 | 44.32
23 | 4.76 | 472.5 | 12.5 | 1032 | 688 | 0.4 | 71.4 | 11.2 | 12.25 | 28 | 45.76
23 | 9.1 | 495 | 12.5 | 1032 | 688 | 0.4 | 71.4 | 11.2 | 12.25 | 28 | 46.84
23 | 12.93 | 517.5 | 12.5 | 1032 | 688 | 0.4 | 71.4 | 11.2 | 12.25 | 28 | 47.5
23 | 16.67 | 540 | 12.5 | 1032 | 688 | 0.4 | 71.4 | 11.2 | 12.25 | 28 | 49.21
23 | 20 | 562.5 | 12.5 | 1032 | 688 | 0.4 | 71.4 | 11.2 | 12.25 | 28 | 48.43
0 | 0 | 450 | 12.5 | 1032 | 688 | 0.4 | 71.4 | 11.2 | 12.25 | 56 | 45.51
23 | 4.76 | 472.5 | 12.5 | 1032 | 688 | 0.4 | 71.4 | 11.2 | 12.25 | 56 | 47.2
23 | 9.1 | 495 | 12.5 | 1032 | 688 | 0.4 | 71.4 | 11.2 | 12.25 | 56 | 48.76
23 | 12.93 | 517.5 | 12.5 | 1032 | 688 | 0.4 | 71.4 | 11.2 | 12.25 | 56 | 50.9
23 | 16.67 | 540 | 12.5 | 1032 | 688 | 0.4 | 71.4 | 11.2 | 12.25 | 56 | 54.84
23 | 20 | 562.5 | 12.5 | 1032 | 688 | 0.4 | 71.4 | 11.2 | 12.25 | 56 | 51.7
0 | 0 | 355 | 25 | 1185 | 625 | 0.46 | 67.79 | 11.37 | 13.89 | 3 | 21.67
40 | 10 | 355 | 25 | 1185 | 625 | 0.46 | 67.79 | 11.37 | 13.89 | 3 | 19.91
40 | 20 | 355 | 25 | 1185 | 625 | 0.46 | 67.79 | 11.37 | 13.89 | 3 | 16.22
40 | 30 | 355 | 25 | 1185 | 625 | 0.46 | 67.79 | 11.37 | 13.89 | 3 | 16.22
0 | 0 | 355 | 25 | 1185 | 625 | 0.46 | 67.79 | 11.37 | 13.89 | 7 | 29.86
40 | 10 | 355 | 25 | 1185 | 625 | 0.46 | 67.79 | 11.37 | 13.89 | 7 | 27.46
40 | 20 | 355 | 25 | 1185 | 625 | 0.46 | 67.79 | 11.37 | 13.89 | 7 | 23.95
40 | 30 | 355 | 25 | 1185 | 625 | 0.46 | 67.79 | 11.37 | 13.89 | 7 | 21.28
0 | 0 | 355 | 25 | 1185 | 625 | 0.46 | 67.79 | 11.37 | 13.89 | 14 | 31.33
40 | 10 | 355 | 25 | 1185 | 625 | 0.46 | 67.79 | 11.37 | 13.89 | 14 | 29.85
40 | 20 | 355 | 25 | 1185 | 625 | 0.46 | 67.79 | 11.37 | 13.89 | 14 | 26.43
40 | 30 | 355 | 25 | 1185 | 625 | 0.46 | 67.79 | 11.37 | 13.89 | 14 | 23.94
0 | 0 | 355 | 25 | 1185 | 625 | 0.46 | 67.79 | 11.37 | 13.89 | 28 | 33.34
40 | 10 | 355 | 25 | 1185 | 625 | 0.46 | 67.79 | 11.37 | 13.89 | 28 | 32.6
40 | 20 | 355 | 25 | 1185 | 625 | 0.46 | 67.79 | 11.37 | 13.89 | 28 | 28.91
40 | 30 | 355 | 25 | 1185 | 625 | 0.46 | 67.79 | 11.37 | 13.89 | 28 | 27.89
0 | 0 | 355 | 25 | 1185 | 625 | 0.46 | 67.79 | 11.37 | 13.89 | 56 | 37.75
40 | 10 | 355 | 25 | 1185 | 625 | 0.46 | 67.79 | 11.37 | 13.89 | 56 | 35.81
40 | 20 | 355 | 25 | 1185 | 625 | 0.46 | 67.79 | 11.37 | 13.89 | 56 | 33.78
40 | 30 | 355 | 25 | 1185 | 625 | 0.46 | 67.79 | 11.37 | 13.89 | 56 | 32.02
0 | 0 | 383 | 20 | 1278.51 | 747.65 | 0.42 |  |  |  | 7 | 38.47
50 | 5 | 383 | 20 | 1278.51 | 747.65 | 0.42 |  |  |  | 7 | 42.18
50 | 10 | 383 | 20 | 1278.51 | 747.65 | 0.42 |  |  |  | 7 | 36.24
50 | 15 | 383 | 20 | 1278.51 | 747.65 | 0.42 |  |  |  | 7 | 35.25
50 | 20 | 383 | 20 | 1278.51 | 747.65 | 0.42 |  |  |  | 7 | 33.03
50 | 25 | 383 | 20 | 1278.51 | 747.65 | 0.42 |  |  |  | 7 | 29.44
0 | 0 | 383 | 20 | 1278.51 | 747.65 | 0.42 |  |  |  | 28 | 49.85
50 | 5 | 383 | 20 | 1278.51 | 747.65 | 0.42 |  |  |  | 28 | 51.21
50 | 10 | 383 | 20 | 1278.51 | 747.65 | 0.42 |  |  |  | 28 | 47.01
50 | 15 | 383 | 20 | 1278.51 | 747.65 | 0.42 |  |  |  | 28 | 46.02
50 | 20 | 383 | 20 | 1278.51 | 747.65 | 0.42 |  |  |  | 28 | 44.16
50 | 25 | 383 | 20 | 1278.51 | 747.65 | 0.42 |  |  |  | 28 | 38.84
0 | 0 | 555 | 20 | 1175 | 675 | 0.45 | 72.5 | 9.7 | 13.7 | 28 | 27.01
90 | 5 | 555 | 20 | 1175 | 675 | 0.45 | 72.5 | 9.7 | 13.7 | 28 | 28.62
90 | 10 | 555 | 20 | 1175 | 675 | 0.45 | 72.5 | 9.7 | 13.7 | 28 | 29.81
90 | 15 | 555 | 20 | 1175 | 675 | 0.45 | 72.5 | 9.7 | 13.7 | 28 | 31.66
90 | 20 | 555 | 20 | 1175 | 675 | 0.45 | 72.5 | 9.7 | 13.7 | 28 | 33.42
90 | 25 | 555 | 20 | 1175 | 675 | 0.45 | 72.5 | 9.7 | 13.7 | 28 | 30.51
90 | 30 | 555 | 20 | 1175 | 675 | 0.45 | 72.5 | 9.7 | 13.7 | 28 | 24.2
90 | 35 | 555 | 20 | 1175 | 675 | 0.45 | 72.5 | 9.7 | 13.7 | 28 | 24.21
90 | 40 | 555 | 20 | 1175 | 675 | 0.45 | 72.5 | 9.7 | 13.7 | 28 | 19.01
0 | 0 | 555 | 20 | 1175 | 675 | 0.45 | 72.5 | 9.7 | 13.7 | 60 | 27.29
90 | 5 | 555 | 20 | 1175 | 675 | 0.45 | 72.5 | 9.7 | 13.7 | 60 | 28.89
90 | 10 | 555 | 20 | 1175 | 675 | 0.45 | 72.5 | 9.7 | 13.7 | 60 | 30.09
90 | 15 | 555 | 20 | 1175 | 675 | 0.45 | 72.5 | 9.7 | 13.7 | 60 | 31.9
90 | 20 | 555 | 20 | 1175 | 675 | 0.45 | 72.5 | 9.7 | 13.7 | 60 | 33.89
90 | 25 | 555 | 20 | 1175 | 675 | 0.45 | 72.5 | 9.7 | 13.7 | 60 | 30.81
90 | 30 | 555 | 20 | 1175 | 675 | 0.45 | 72.5 | 9.7 | 13.7 | 60 | 24.41
90 | 35 | 555 | 20 | 1175 | 675 | 0.45 | 72.5 | 9.7 | 13.7 | 60 | 22.76
90 | 40 | 555 | 20 | 1175 | 675 | 0.45 | 72.5 | 9.7 | 13.7 | 60 | 19.26
0 | 0 | 372 | 20 | 1372 | 721 | 0.5 | 72.5 | 9.7 | 13.7 | 7 | 21.05
20 | 5 | 372 | 20 | 1372 | 721 | 0.5 | 72.5 | 9.7 | 13.7 | 7 | 22.28
20 | 10 | 372 | 20 | 1372 | 721 | 0.5 | 72.5 | 9.7 | 13.7 | 7 | 23.27
20 | 15 | 372 | 20 | 1372 | 721 | 0.5 | 72.5 | 9.7 | 13.7 | 7 | 24.86
20 | 20 | 372 | 20 | 1372 | 721 | 0.5 | 72.5 | 9.7 | 13.7 | 7 | 27.3
20 | 25 | 372 | 20 | 1372 | 721 | 0.5 | 72.5 | 9.7 | 13.7 | 7 | 23.72
20 | 30 | 372 | 20 | 1372 | 721 | 0.5 | 72.5 | 9.7 | 13.7 | 7 | 17.62
20 | 35 | 372 | 20 | 1372 | 721 | 0.5 | 72.5 | 9.7 | 13.7 | 7 | 16.04
20 | 40 | 372 | 20 | 1372 | 721 | 0.5 | 72.5 | 9.7 | 13.7 | 7 | 12.93
0 | 0 | 372 | 20 | 1372 | 721 | 0.5 | 72.5 | 9.7 | 13.7 | 28 | 27.05
20 | 5 | 372 | 20 | 1372 | 721 | 0.5 | 72.5 | 9.7 | 13.7 | 28 | 28.58
20 | 10 | 372 | 20 | 1372 | 721 | 0.5 | 72.5 | 9.7 | 13.7 | 28 | 29.77
20 | 15 | 372 | 20 | 1372 | 721 | 0.5 | 72.5 | 9.7 | 13.7 | 28 | 31.56
20 | 20 | 372 | 20 | 1372 | 721 | 0.5 | 72.5 | 9.7 | 13.7 | 28 | 33.5
20 | 25 | 372 | 20 | 1372 | 721 | 0.5 | 72.5 | 9.7 | 13.7 | 28 | 30.52
20 | 30 | 372 | 20 | 1372 | 721 | 0.5 | 72.5 | 9.7 | 13.7 | 28 | 24.22
20 | 35 | 372 | 20 | 1372 | 721 | 0.5 | 72.5 | 9.7 | 13.7 | 28 | 22.44
20 | 40 | 372 | 20 | 1372 | 721 | 0.5 | 72.5 | 9.7 | 13.7 | 28 | 19.03
0 | 0 | 372 | 20 | 1372 | 721 | 0.5 | 72.5 | 9.7 | 13.7 | 90 | 27.33
20 | 5 | 372 | 20 | 1372 | 721 | 0.5 | 72.5 | 9.7 | 13.7 | 90 | 28.87
20 | 10 | 372 | 20 | 1372 | 721 | 0.5 | 72.5 | 9.7 | 13.7 | 90 | 30.08
20 | 15 | 372 | 20 | 1372 | 721 | 0.5 | 72.5 | 9.7 | 13.7 | 90 | 31.85
20 | 20 | 372 | 20 | 1372 | 721 | 0.5 | 72.5 | 9.7 | 13.7 | 90 | 33.86
20 | 25 | 372 | 20 | 1372 | 721 | 0.5 | 72.5 | 9.7 | 13.7 | 90 | 30.82
20 | 30 | 372 | 20 | 1372 | 721 | 0.5 | 72.5 | 9.7 | 13.7 | 90 | 24.44
20 | 35 | 372 | 20 | 1372 | 721 | 0.5 | 72.5 | 9.7 | 13.7 | 90 | 22.72
20 | 40 | 372 | 20 | 1372 | 721 | 0.5 | 72.5 | 9.7 | 13.7 | 90 | 19.25
0 | 0 | 385 | 22.5 | 1069.86 | 780.8 | 0.45 |  |  |  | 7 | 25.5
75 | 5 | 385 | 22.5 | 1069.86 | 780.8 | 0.45 |  |  |  | 7 | 26
75 | 10 | 385 | 22.5 | 1069.86 | 780.8 | 0.45 |  |  |  | 7 | 26.5
75 | 15 | 385 | 22.5 | 1069.86 | 780.8 | 0.45 |  |  |  | 7 | 27.5
75 | 20 | 385 | 22.5 | 1069.86 | 780.8 | 0.45 |  |  |  | 7 | 28.62
75 | 25 | 385 | 22.5 | 1069.86 | 780.8 | 0.45 |  |  |  | 7 | 30.6
75 | 30 | 385 | 22.5 | 1069.86 | 780.8 | 0.45 |  |  |  | 7 | 31.05
75 | 35 | 385 | 22.5 | 1069.86 | 780.8 | 0.45 |  |  |  | 7 | 27.15
75 | 40 | 385 | 22.5 | 1069.86 | 780.8 | 0.45 |  |  |  | 7 | 26.75
0 | 0 | 385 | 22.5 | 1069.86 | 780.8 | 0.45 |  |  |  | 28 | 38.82
75 | 5 | 385 | 22.5 | 1069.86 | 780.8 | 0.45 |  |  |  | 28 | 38.65
75 | 10 | 385 | 22.5 | 1069.86 | 780.8 | 0.45 |  |  |  | 28 | 39.5
75 | 15 | 385 | 22.5 | 1069.86 | 780.8 | 0.45 |  |  |  | 28 | 39.52
75 | 20 | 385 | 22.5 | 1069.86 | 780.8 | 0.45 |  |  |  | 28 | 40.6
75 | 25 | 385 | 22.5 | 1069.86 | 780.8 | 0.45 |  |  |  | 28 | 41.5
75 | 30 | 385 | 22.5 | 1069.86 | 780.8 | 0.45 |  |  |  | 28 | 42.1
75 | 35 | 385 | 22.5 | 1069.86 | 780.8 | 0.45 |  |  |  | 28 | 39.34
75 | 40 | 385 | 22.5 | 1069.86 | 780.8 | 0.45 |  |  |  | 28 | 38.16
0 | 0 | 414.7 | 20 | 1239.69 | 617.8 | 0.38 | 72.08 | 10.45 | 13.71 | 28 | 47.52
75 | 5 | 414.7 | 20 | 1239.69 | 617.8 | 0.38 | 72.08 | 10.45 | 13.71 | 28 | 52.26
75 | 10 | 414.7 | 20 | 1239.69 | 617.8 | 0.38 | 72.08 | 10.45 | 13.71 | 28 | 55.39
75 | 15 | 414.7 | 20 | 1239.69 | 617.8 | 0.38 | 72.08 | 10.45 | 13.71 | 28 | 50.2
75 | 20 | 414.7 | 20 | 1239.69 | 617.8 | 0.38 | 72.08 | 10.45 | 13.71 | 28 | 46.54
75 | 25 | 414.7 | 20 | 1239.69 | 617.8 | 0.38 | 72.08 | 10.45 | 13.71 | 28 | 37.1
75 | 30 | 414.7 | 20 | 1239.69 | 617.8 | 0.38 | 72.08 | 10.45 | 13.71 | 28 | 35.37
75 | 35 | 414.7 | 20 | 1239.69 | 617.8 | 0.38 | 72.08 | 10.45 | 13.71 | 28 | 28.18
75 | 40 | 414.7 | 20 | 1239.69 | 617.8 | 0.38 | 72.08 | 10.45 | 13.71 | 28 | 25.49
75 | 45 | 414.7 | 20 | 1239.69 | 617.8 | 0.38 | 72.08 | 10.45 | 13.71 | 28 | 23.33
75 | 50 | 414.7 | 20 | 1239.69 | 617.8 | 0.38 | 72.08 | 10.45 | 13.71 | 28 | 21.59
0 | 0 | 300 | 16 | 1087.66 | 511.06 | 0.65 | 69.2 | 11.8 | 13.4 | 7 | 17.71
26 | 45 | 300 | 16 | 1158.51 | 580.21 | 0.5 | 69.2 | 11.8 | 13.4 | 7 | 3.57
26 | 45 | 300 | 16 | 1134.68 | 466.6 | 0.4 | 69.2 | 11.8 | 13.4 | 7 | 21.38
26 | 45 | 300 | 16 | 1125.11 | 371.7 | 0.35 | 69.2 | 11.8 | 13.4 | 7 | 33.18
0 | 0 | 300 | 16 | 1087.66 | 511.06 | 0.65 | 69.2 | 11.8 | 13.4 | 14 | 22.45
26 | 45 | 300 | 16 | 1158.51 | 580.21 | 0.5 | 69.2 | 11.8 | 13.4 | 14 | 11.98
26 | 45 | 300 | 16 | 1134.68 | 466.6 | 0.4 | 69.2 | 11.8 | 13.4 | 14 | 33.45
26 | 45 | 300 | 16 | 1125.11 | 371.7 | 0.35 | 69.2 | 11.8 | 13.4 | 14 | 45.8
0 | 0 | 300 | 16 | 1087.66 | 511.06 | 0.65 | 69.2 | 11.8 | 13.4 | 28 | 26.3
26 | 45 | 300 | 16 | 1158.51 | 580.21 | 0.5 | 69.2 | 11.8 | 13.4 | 28 | 20.75
26 | 45 | 300 | 16 | 1134.68 | 466.6 | 0.4 | 69.2 | 11.8 | 13.4 | 28 | 37.48
26 | 45 | 300 | 16 | 1125.11 | 371.7 | 0.35 | 69.2 | 11.8 | 13.4 | 28 | 54.21
0 | 0 | 350 | 12.5 | 1251.2 | 525.6 | 0.5 |  |  |  | 7 | 28.3
75 | 10 | 350 | 12.5 | 1247.2 | 623.6 | 0.5 |  |  |  | 7 | 27.63
75 | 15 | 350 | 12.5 | 1245.3 | 622.6 | 0.5 |  |  |  | 7 | 26.53
75 | 20 | 350 | 12.5 | 1243.3 | 621.6 | 0.5 |  |  |  | 7 | 25.57
75 | 25 | 350 | 12.5 | 1241.3 | 620.6 | 0.5 |  |  |  | 7 | 24.5
0 | 0 | 350 | 12.5 | 1251.2 | 525.6 | 0.5 |  |  |  | 28 | 36.53
75 | 10 | 350 | 12.5 | 1247.2 | 623.6 | 0.5 |  |  |  | 28 | 35.8
75 | 15 | 350 | 12.5 | 1245.3 | 622.6 | 0.5 |  |  |  | 28 | 34.9
75 | 20 | 350 | 12.5 | 1243.3 | 621.6 | 0.5 |  |  |  | 28 | 34.47
75 | 25 | 350 | 12.5 | 1241.3 | 620.6 | 0.5 |  |  |  | 28 | 33.83
75 | 0 | 350 | 12.5 | 1251.2 | 525.6 | 0.5 |  |  |  | 56 | 41.7
75 | 10 | 350 | 12.5 | 1247.2 | 623.6 | 0.5 |  |  |  | 56 | 41.03
75 | 15 | 350 | 12.5 | 1245.3 | 622.6 | 0.5 |  |  |  | 56 | 40.38
75 | 20 | 350 | 12.5 | 1243.3 | 621.6 | 0.5 |  |  |  | 56 | 40.11
75 | 25 | 350 | 12.5 | 1241.3 | 620.6 | 0.5 |  |  |  | 56 | 38.93
0 | 0 | 330 |  | 1000 | 770 | 0.61 | 74.3 | 2.1 | 3.8 | 7 | 33.61
4 | 20 | 330 |  | 1000 | 770 | 0.61 | 74.3 | 2.1 | 3.8 | 28 | 45.89
4 | 20 | 330 |  | 1000 | 770 | 0.61 | 74.3 | 2.1 | 3.8 | 300 | 68.84
0 | 0 | 350 | 20 | 1293 | 649 | 0.4 | 73 | 5.1 |  | 7 | 25.08
3.4 | 5 | 333 | 20 | 1292 | 648 | 0.4 | 73 | 5.1 |  | 7 | 24.47
3.4 | 10 | 315 | 20 | 1288 | 647 | 0.4 | 73 | 5.1 |  | 7 | 23.6
3.4 | 15 | 297 | 20 | 1284 | 645 | 0.4 | 73 | 5.1 |  | 7 | 22.29
3.4 | 20 | 280 | 20 | 1281 | 643 | 0.4 | 73 | 5.1 |  | 7 | 19.93
0 | 0 | 350 | 20 | 1293 | 649 | 0.4 | 73 | 5.1 |  | 28 | 33.39
3.4 | 5 | 333 | 20 | 1292 | 648 | 0.4 | 73 | 5.1 |  | 28 | 37.32
3.4 | 10 | 315 | 20 | 1288 | 647 | 0.4 | 73 | 5.1 |  | 28 | 38.63
3.4 | 15 | 297 | 20 | 1284 | 645 | 0.4 | 73 | 5.1 |  | 28 | 37.76
3.4 | 20 | 280 | 20 | 1281 | 643 | 0.4 | 73 | 5.1 |  | 28 | 36.45
0 | 0 | 350 | 20 | 1293 | 649 | 0.4 | 73 | 5.1 |  | 90 | 38.46
3.4 | 5 | 333 | 20 | 1292 | 648 | 0.4 | 73 | 5.1 |  | 90 | 42.83
3.4 | 10 | 315 | 20 | 1288 | 647 | 0.4 | 73 | 5.1 |  | 90 | 44.84
3.4 | 15 | 297 | 20 | 1284 | 645 | 0.4 | 73 | 5.1 |  | 90 | 43.7
3.4 | 20 | 280 | 20 | 1281 | 643 | 0.4 | 73 | 5.1 |  | 90 | 41.95
0 | 0 | 380 | 10 | 825 | 960 | 0.487 | 72.08 | 10.45 | 13.71 | 7 | 34.56
10 | 15 | 380 | 10 | 825 | 955 | 0.487 | 72.08 | 10.45 | 13.71 | 7 | 34.81
10 | 30 | 380 | 10 | 825 | 947 | 0.487 | 72.08 | 10.45 | 13.71 | 7 | 33.2
10 | 45 | 380 | 10 | 825 | 940 | 0.487 | 72.08 | 10.45 | 13.71 | 7 | 30.84
10 | 60 | 380 | 10 | 825 | 933 | 0.487 | 72.08 | 10.45 | 13.71 | 7 | 26.26
0 | 0 | 380 | 10 | 825 | 960 | 0.487 | 72.08 | 10.45 | 13.71 | 28 | 47.32
10 | 15 | 380 | 10 | 825 | 955 | 0.487 | 72.08 | 10.45 | 13.71 | 28 | 47.2
10 | 30 | 380 | 10 | 825 | 947 | 0.487 | 72.08 | 10.45 | 13.71 | 28 | 50.3
10 | 45 | 380 | 10 | 825 | 940 | 0.487 | 72.08 | 10.45 | 13.71 | 28 | 45.71
10 | 60 | 380 | 10 | 825 | 933 | 0.487 | 72.08 | 10.45 | 13.71 | 28 | 38.28
0 | 0 | 380 | 10 | 825 | 960 | 0.487 | 72.08 | 10.45 | 13.71 | 91 | 51.04
10 | 15 | 380 | 10 | 825 | 955 | 0.487 | 72.08 | 10.45 | 13.71 | 91 | 55.62
10 | 30 | 380 | 10 | 825 | 947 | 0.487 | 72.08 | 10.45 | 13.71 | 91 | 55.5
10 | 45 | 380 | 10 | 825 | 940 | 0.487 | 72.08 | 10.45 | 13.71 | 91 | 49.18
10 | 60 | 380 | 10 | 825 | 933 | 0.487 | 72.08 | 10.45 | 13.71 | 91 | 43.73